## Sheet1
Materia | Youngs modulus, GPa | Ultimate strength, GPa | Yield strength, GPa | Hardness, HB | Melting temperature, K | Density, kg/dm^3 | Capacity, J/kg*K
0Cr18Ni11Nb | 189.8 | 0.52 | 0.206 | 187 | 1426.5 | 7.965 | 468.99
316 | 190 | 0.52 | 0.205 | 217 | 1371 | 7.933 | 468.99
A296 CG-8M | 193 | 0.565 | 0.303 | 176 | 1399 | 7.75 | 502.416
A297 HW | 172 | 0.414 | 0.303 | 195 | 1288 | 8.138 | 460.548
A351 CF3M | 193 | 0.483 | 0.207 | 150 | 1427 | 7.75 | 502.416
A351 CF8 | 193 | 0.483 | 0.207 | 140 | 1427 | 7.75 | 502.416
C92200 | 96.5 | 0.234 | 0.11 | 65 | 907 | 8.636 | 376.812
C94400 | 75.8 | 0.221 | 0.11 | 55 | 788 | 8.858 | 376.812
C94500 | 72.4 | 0.172 | 0.083 | 50 | 802 | 9.411 | 376.812
C99700 | 113.8 | 0.414 | 0.179 | 118 | 891 | 8.193
C99770 | 104.1 | 0.264 | 0.135 | 69 | 906 | 8.083 | 398.165
CarTech 21-12 N Valve Steel | 200 | 0.852 | 0.517 | 241 | 1385 | 7.833
CarTech 680 Alloy | 200 | 0.941 | 0.635 | 185 | 1307 | 8.221
CarTech 718 Alloy | 204 | 1.314 | 1.12 | 81 | 1274 | 8.221
CarTech Free-Cut Invar 36 Alloy | 144 | 0.535 | 0.38 | 144 | 1427 | 8.055 | 514.976
CarTech Glass Sealing 42 | 148 | 0.517 | 0.276 | 139 | 1427 | 8.11 | 502.416
CarTech Temperature Compensator 32 Type 1 | 152 | 0.483 | 0.276 | 137 | 1427 | 8.11 | 502.416
CC480K | 102 | 0.25 | 0.13 | 70 | 840 | 8.74 | 380
CRUCIBLE 347 | 180 | 0.837 | 0.373 | 170 | 1420 | 7.9 | 468.99
CRUCIBLE 430 | 200 | 0.517 | 0.276 | 160 | 1427
CuNi10Zn27 | 117.7 | 0.584 | 0.214 | 125 | 1008 | 8.6 | 418.68
CuNi12Zn24 | 125 | 0.587 | 0.402 | 130 | 1030 | 8.675 | 418.7
CuNi18Zn27 | 134 | 0.58 | 0.29 | 163 | 1055 | 8.725 | 376.8
CuNi2Si | 135 | 0.26 | 0.06 | 60 | 1040 | 8.8 | 380
CuZn15 | 112 | 0.464 | 0.3 | 108 | 1015 | 8.8 | 376.4
CuZn33 | 95 | 0.563 | 0.323 | 110 | 920 | 8.5 | 376.4
CuZn37 | 95 | 0.567 | 0.32 | 120 | 910 | 8.5 | 380
Wieland-K32 | 115 | 0.426 | 0.054 | 77.5 | 1083 | 8.93
Zamak 5 | 96 | 0.331 | 0.228 | 91 | 383 | 6.6715 | 419
3004-H32 | 69 | 0.215 | 0.17 | 52 | 923 | 2.8 | 900
2014-t4 | 73 | 0.425 | 0.29 | 105 | 903 | 3 | 870
3004-H34 | 69 | 0.24 | 0.2 | 63 | 923 | 2.8 | 900
3003-H16 | 69 | 0.18 | 0.17 | 47 | 923 | 2.8 | 900
1100-H14 | 69 | 0.125 | 0.115 | 32
1060-H16 | 69 | 0.11 | 0.105 | 30 | 933 | 2.7 | 900