## Sheet1
Materia | Youngs modulus, GPa | Ultimate strength, GPa | Yield strength, GPa | Hardness, HB | Melting temperature, K | Density, kg/dm^3 | Capacity, J/kg*K
022Cr19Ni10 | 191.55 | 0.913 | 0.23 | 175 | 1426.5 | 7.93 | 490
1.0722 | 200 | 0.565 | 0.235 | 130 | 1520 | 7.85 | 440
1060-H12 | 69 | 0.085 | 0.075 | 23 | 925 | 2.7 | 900
1060-H14 | 69 | 0.095 | 0.09 | 26 | 933 | 2.7 | 900
1060-H18 | 69 | 0.13 | 0.125 | 35
10SPb20 | 200 | 0.56 | 0.235 | 130.5 | 1520 | 7.85 | 440
1100-H12 | 69 | 0.11 | 0.105 | 28
1100-H16 | 69 | 0.145 | 0.14 | 38
1100-H18 | 69 | 0.165 | 0.15 | 44
11SMnPb30 | 205 | 0.59 | 0.333 | 173.5 | 1520 | 7.825 | 450
17-4 PH | 168 | 0.977 | 0.848 | 229 | 1425 | 7.5 | 460.548
20 ¦ U20202 | 211 | 0.3 | 0.175 | 166 | 1450 | 7.85
2014-t6 | 73 | 0.485 | 0.415 | 135 | 903 | 3 | 870
2017-t4 | 72 | 0.425 | 0.275 | 105 | 913 | 3 | 880
2024-t3 | 73 | 0.485 | 0.345 | 120 | 913 | 3 | 880
2024-t4 | 73 | 0.47 | 0.325 | 120 | 913 | 3 | 880
2117-t4 | 71 | 0.295 | 0.165 | 70 | 913 | 3 | 880
3003 | 69 | 0.11 | 0.04 | 28 | 933 | 2.73
3003-H12 | 69 | 0.13 | 0.125 | 35 | 923 | 2.8 | 900
3003-H14 | 69 | 0.15 | 0.145 | 40 | 923 | 2.8 | 900
3003-H18 | 69 | 0.2 | 0.185 | 55 | 923 | 2.8 | 900
3004-H36 | 69 | 0.26 | 0.23 | 70 | 923 | 2.8 | 900
3004-H38 | 69 | 0.285 | 0.25 | 77 | 923 | 2.8 | 900
30347 | 190 | 1.326 | 0.999 | 198 | 1427 | 7.9 | 468.99
304 | 168 | 0.5 | 0.205 | 202 | 1427 |  | 489.75
304L | 191.55 | 0.929 | 0.644 | 190.5 | 1427 | 7.944 | 490
347 | 179.6 | 0.485 | 0.205 | 197.5 | 1427 | 7.9635 | 468.99
410 | 205.5 | 0.415 | 0.205 | 143 | 1482 | 7.695
50хн |  | 0.98 | 0.78 | 269 |  | 7.86 | 500
A296 CA-40 | 200 | 1.137 | 0.8 | 341 | 1496 | 7.612 | 460.548
A297 HN | 186 | 0.434 | 0.262 | 160 | 1371 | 7.833 | 460.548
A297 HT | 186 | 0.448 | 0.293 | 190 | 1343 | 7.916 | 460.548
A297 HU | 186.1 | 0.448 | 0.286 | 180 | 1343 | 8.027 | 460.548
A297 HX | 172 | 0.414 | 0.276 | 180.5 | 1288 | 8.138 | 460.548
A351 CF3 | 193 | 0.483 | 0.207 | 140 | 1454 | 7.75 | 502.416
A351 CK20 | 200 | 0.473 | 0.224 | 144 | 1427 | 7.75 | 502.416
A351 CN7M | 165 | 0.427 | 0.172 | 130 | 1454 | 7.999 | 460.548
A487 CA-15 | 200 | 1.034 | 0.777 | 288 | 1510 | 7.612 | 460.548
A487 CA-6NM | 200 | 0.827 | 0.688 | 269 | 1510 | 7.695 | 460.548
A743 CF20 | 193 | 0.483 | 0.207 | 163 | 1412 | 7.75 | 502.416
A747 CB7Cu-1 | 196.5 | 0.862 | 0.669 | 269 | 1510 | 7.75 | 460.548
Armco Pure Iron Grade 1 | 207 | 0.283 | 0.162 | 78 | 1532 | 7.86 | 450
ATI 2205 | 200 | 0.81 | 0.55 | 235 | 1413 | 7.82
C90900 | 110.3 | 0.276 | 0.138 | 90 | 898 |  | 376.812
C91000 | 110.3 | 0.207 | 0.172 | 105 | 818 |  | 376.812
C91100 | 103.4 | 0.241 | 0.172 | 135 | 818 |  | 376.812
C91300 | 110.3 | 0.241 | 0.207 | 160 | 818 |  | 376.812
C91700 | 103.4 | 0.241 | 0.117 | 65 | 933 | 8.747 | 376.812
C92600 | 103.4 | 0.276 | 0.124 | 70 | 913 | 8.719
C92700 | 110.3 | 0.241 | 0.124 | 77 | 913 | 8.775 | 376.812
C92900 | 96.5 | 0.31 | 0.172 | 75 | 944 | 8.858 | 376.812
C93600 | 96.5 | 0.221 | 0.11 | 65 | 891 | 8.996 | 376.812
C93900 | 75.8 | 0.172 | 0.11 | 63 | 854 | 9.245 | 376.812
C95410 | 106.9 | 0.517 | 0.207 | 150 | 1033 | 7.446 | 418.68
C95600 | 103.4 | 0.414 | 0.193 | 140 | 982 | 7.695 | 418.68
C95700 | 124.1 | 0.621 | 0.276 | 180 | 970 | 7.529 | 439.614
C96300 | 137.9 | 0.517 | 0.379 | 150 | 1174 | 8.941 | 376.812
C96400 | 144.8 | 0.414 | 0.221 | 140 | 1205 | 8.941 | 376.812
C96600 | 151.7 | 0.627 | 0.517 | 93 | 1141 | 8.802 | 376.812
C97300 | 110.3 | 0.207 | 0.103 | 55 | 1010 | 8.885 | 376.812
C97400 | 110.3 | 0.262 | 0.117 | 70 | 1070 | 8.858 | 376.812
C97600 | 131 | 0.276 | 0.117 | 80 | 1126 | 8.885 | 376.812
C97800 | 131 | 0.31 | 0.152 | 130 | 1140 | 8.858 | 376.812
C99300 | 124.1 | 0.655 | 0.379 | 200 | 1073 | 7.612 | 418.68
C99750 | 117.2 | 0.483 | 0.249 | 115 | 831 | 8.027 | 376.812
C99760 | 106.9 | 0.273 | 0.13 | 71 | 959 | 8.249 | 391.047
C9CV | 84 | 0.249 | 0.157 | 120 | 541 | 2.7
Carpenter Stainless Type 347 | 190 | 0.837 | 0.373 | 150 | 1427 | 7.8945 | 468.99
Carpenter Stainless Type 410 | 207 | 0.97 | 0.832 | 324 | 1507 | 7.75 | 460.548
CarTech 19-9 DL Alloy | 203 | 0.848 | 0.588 | 217 | 1399 | 7.916
CarTech 350 Alloy | 203 | 1.252 | 0.793 | 118 | 1385 | 7.861
CarTech 41 Alloy | 218 | 1.42 | 1.062 | 114 | 1366 | 8.249
CarTech 600 Alloy | 214 | 0.793 | 0.517 | 111 | 1393 | 8.498
CarTech 751 Alloy | 214 | 1.035 | 0.638 | 257 | 1410 | 8.249
CarTech Glass Sealing 42-6 | 159 | 0.517 | 0.276 | 150 | 1427 | 8.11 | 502.416
CarTech Glass Sealing 52 | 159 | 0.552 | 0.276 | 159 | 1427 | 8.304 | 502.416
CarTech Invar 36 Alloy | 144 | 0.583 | 0.478 | 147 | 1427 | 8.055 | 514.976
CarTech Low Expansion 42 Dumet Core Rod | 148 | 0.517 | 0.276 | 139 | 1427 | 8.11 | 502.416
CarTech Ni-Cu 400 | 179 | 0.676 | 0.514 | 121 | 1349 | 8.83
CarTech SIL No.1 Valve Steel | 193 | 0.917 | 0.569 | 270 | 1468 | 7.584
CB30 | 200 | 0.655 | 0.414 | 195 | 1496 | 7.529 | 460.548
CC333G | 124 | 0.6 | 0.25 | 140 | 1020 | 7.6 | 420
CC493K | 98 | 0.23 | 0.12 | 60 | 860 | 8.815 | 380
CC50 | 200 | 0.482 | 0.414 | 193 | 1496 | 7.529 | 502.416
CC754S | 98 | 0.22 | 0.08 | 65 | 900 | 8.46 | 380
CCG | 98 | 0.3 | 0.2 | 95 | 1075 | 8.9
CCZr | 130 | 0.36 | 0.27 | 145 | 1075 | 8.9 | 394
CD4MCu | 200 | 0.69 | 0.485 | 253 | 1482 | 7.75 | 460.548
CE30 | 172 | 0.621 | 0.31 | 170 | 1454 | 7.667 | 586.152
CE30 | 172.2 | 0.645 | 0.372 | 180 | 1454
CF16F | 193 | 0.531 | 0.273 | 150 | 1399 | 7.75 | 502.416
CHRONIFER Labor 13% | 215 | 0.754 | 0.276 | 260 | 1490 | 7.7 | 460
Cleveland-Cliffs 304L | 193 | 0.924 | 0.654 | 156 | 1420 | 8.03 | 490
Cleveland-Cliffs 316L | 190 | 0.627 | 0.29 | 147 | 1375 | 8.03 | 490
CoCr-0404 | 220 | 1.101 | 0.699 | 390 | 1371 | 8.3
CoCrMo | 170 | 1.038 | 0.691 | 366 | 1403 | 6.275
COLDUR-A | 105 | 0.485 | 0.26 | 80 | 1000 | 8.53
COLSPEED 90 | 125 | 0.7 | 0.4 | 200 | 1065 | 7.6
CP Grade 4 | 103 | 0.55 | 0.48 | 263 | 1650 | 4.5315
CRUCIBLE 304L | 176 | 0.964 | 0.644 | 160 | 1420 |  | 490
CRUCIBLE 410 | 200 | 0.96 | 0.849 | 155 | 1500
CryElso 201LN | 200 | 0.65 | 0.37 | 240 | 1420 | 7.8 | 500
CRYOPHY | 205 | 0.83 | 0.635 | 240 | 1450 | 8.72
CT | 120 | 0.426 | 0.211 | 84 | 1070 | 8.9 | 385
Cu99.2As | 115 | 0.22 | 0.07 | 60 | 1060 | 8.9
CuAg0,10P | 117 | 0.28 | 0.1 | 75 | 1082 | 8.93 | 385
CuAl10Fe5Ni5-C | 124 | 0.6 | 0.25 | 140 | 1030 | 7.6 | 420
CuBe2 | 133 | 0.965 | 0.805 | 255 | 910 | 8.275 | 420
CuCr1Zr | 110 | 0.277 | 0.098 | 125 | 1075 | 8.855 | 370
Cu-DHP | 110 | 0.155 | 0.06 | 35 | 1083 | 8.915 | 386
Cu-ETP | 120 | 0.426 | 0.208 | 75 | 1083 | 8.915 | 385.5
CuFe2P | 130 | 0.44 | 0.18 | 110 | 1089 | 8.79 | 380
CuNi10Fe1Mn | 127 | 0.27 | 0.115 | 93 | 1100 | 8.9 | 378.406
CuNi10Zn42Pb2 | 127.5 | 0.46 | 0.25 | 110 | 925 | 8.45 | 418.7
CuNi15Zn21 | 127 | 0.51 | 0.35 | 128 | 1065 | 8.7 | 418.7
CuNi18Zn19Pb1 | 128 | 0.42 | 0.26 | 110 | 1050 | 8.75 | 418.7
CuNi18Zn20 | 133 | 0.55 | 0.412 | 143 | 1085 | 8.725 | 418.7
CuNi30Mn1Fe | 143 | 0.32 | 0.109 | 80 | 1170 | 8.925 | 376.812
CuZn10 | 117.7 | 0.445 | 0.314 | 98 | 1030 | 8.8 | 376.4
CuZn20 | 104 | 0.444 | 0.29 | 120 | 990 | 8.675 | 375.9
CuZn30 | 97 | 0.542 | 0.343 | 105 | 940 | 8.55 | 376.5
CuZn30 | 106.05 | 0.385 | 0.11 | 102.5 | 937.5 | 8.55 | 376.5
CuZn37 | 102.55 | 0.45 | 0.11 | 122.5 | 910 | 8.43 | 376.5
CuZn37Pb2 | 100 | 0.488 | 0.3 | 105 | 890 | 8.45 | 376.8
CuZn40 | 94 | 0.439 | 0.271 | 107.5 | 900 | 8.35 | 376.4
CuZn5 | 121 | 0.38 | 0.048 | 102.5 | 1060 | 8.9 | 376.9
Dilaton 29/18 | 157 | 0.53 | 0.27 | 155 | 1450 | 8.25
Dilaton 41 | 142 | 0.49 | 0.27 | 130 | 1440 | 8.2
Nickel 200 | 204 | 0.655 | 0.508 | 160 | 1440 | 8.89 | 456
Nitronic 60 | 181 | 1.243 | 0.29 | 200 | 1375 | 7.61 | 498.229
Waspaloy | 211 | 1.2 | 0.62 | 325 | 1350 | 8.1765
Wieland-K20 | 120 | 0.155 | 0.054 | 75 | 1083 | 8.94
Wirbalit CA 11 | 125 | 0.54 | 0.51 | 160 | 1083 | 8.81
Z 6 CNT 18-10 | 200 | 0.98 | 0.25 | 220 | 1400 | 7.9 | 500
ZA8 | 85.5 | 0.373 | 0.29 | 103 | 380 | 6.2915
Zamak 2 | 96 | 0.359 | 0.283 | 100 | 385 | 6.7215 | 419
Zamak 3 | 96 | 0.283 | 0.221 | 82 | 380 | 6.65 | 419