## Sheet1
Materia | Youngs modulus, GPa | Ultimate strength, GPa | Yield strength, GPa | Hardness, HB | Melting temperature, K
Cu-DHP | 110 | 0.155 | 0.06 | 35 | 1083
CuNi1Si | 128 | 0.44 | 0.3 | 50 | 1070
C94500 | 72.4 | 0.172 | 0.083 | 50 | 802
C97300 | 110.3 | 0.207 | 0.103 | 55 | 1010
C94400 | 75.8 | 0.221 | 0.11 | 55 | 788
Cu99.2As | 115 | 0.22 | 0.07 | 60 | 1060
CuNi2Si | 135 | 0.26 | 0.06 | 60 | 1040
CC493K | 98 | 0.23 | 0.12 | 60 | 860
C93900 | 75.8 | 0.172 | 0.11 | 63 | 854
CuNi1P |  | 0.25 | 0.14 | 65 | 1082
CC754S | 98 | 0.22 | 0.08 | 65 | 900
C93600 | 96.5 | 0.221 | 0.11 | 65 | 891
C92200 | 96.5 | 0.234 | 0.11 | 65 | 907
C91700 | 103.4 | 0.241 | 0.117 | 65 | 933
C99770 | 104.1 | 0.264 | 0.135 | 69 | 906
CC480K | 102 | 0.25 | 0.13 | 70 | 840
C97400 | 110.3 | 0.262 | 0.117 | 70 | 1070
C92600 | 103.4 | 0.276 | 0.124 | 70 | 913
C99760 | 106.9 | 0.273 | 0.13 | 71 | 959
CarTech Alloy 925 | 200 | 1.158 | 0.827 | 73 | 1338
Wieland-K20 | 120 | 0.155 | 0.054 | 75 | 1083
Cu-ETP | 120 | 0.426 | 0.208 | 75 | 1083
CuAg0,10P | 117 | 0.28 | 0.1 | 75 | 1082
C92900 | 96.5 | 0.31 | 0.172 | 75 | 944
C92700 | 110.3 | 0.241 | 0.124 | 77 | 913
Wieland-K32 | 115 | 0.426 | 0.054 | 77.5 | 1083
NILO 52 | 165 | 0.675 | 0.28 | 80 | 1435
COLDUR-A | 105 | 0.485 | 0.26 | 80 | 1000
CuNi30Mn1Fe | 143 | 0.32 | 0.109 | 80 | 1170
C97600 | 131 | 0.276 | 0.117 | 80 | 1126
CarTech 718 Alloy | 204 | 1.314 | 1.12 | 81 | 1274
Zamak 3 | 96 | 0.283 | 0.221 | 82 | 380
CT | 120 | 0.426 | 0.211 | 84 | 1070
CarTech 355 Alloy | 202 | 1.386 | 1.214 | 85 | 1385
CarTech CTX-1 Alloy | 152 | 1.465 | 1.284 | 87 | 1355
MA5 | 215 | 0.68 | 0.39 | 89 | 1400
MP35N | 233 | 1.496 | 1.104 | 90 | 1370
C90900 | 110.3 | 0.276 | 0.138 | 90 | 898
Zamak 5 | 96 | 0.331 | 0.228 | 91 | 383
CuNi10Fe1Mn | 127 | 0.27 | 0.115 | 93 | 1100
C96600 | 151.7 | 0.627 | 0.517 | 93 | 1141
CCG | 98 | 0.3 | 0.2 | 95 | 1075
CuZn10 | 117.7 | 0.445 | 0.314 | 98 | 1030
Zamak 2 | 96 | 0.359 | 0.283 | 100 | 385
CuZn30 | 106.05 | 0.385 | 0.11 | 102.5 | 937.5
CuZn5 | 121 | 0.38 | 0.048 | 102.5 | 1060
ZA8 | 85.5 | 0.373 | 0.29 | 103 | 380
CuZn30 | 97 | 0.542 | 0.343 | 105 | 940
CuZn37Pb2 | 100 | 0.488 | 0.3 | 105 | 890
C91000 | 110.3 | 0.207 | 0.172 | 105 | 818
CuZn40 | 94 | 0.439 | 0.271 | 107.5 | 900
CuZn15 | 112 | 0.464 | 0.3 | 108 | 1015
CuZn33 | 95 | 0.563 | 0.323 | 110 | 920
CuFe2P | 130 | 0.44 | 0.18 | 110 | 1089
CuNi18Zn19Pb1 | 128 | 0.42 | 0.26 | 110 | 1050
CuNi10Zn42Pb2 | 127.5 | 0.46 | 0.25 | 110 | 925
CarTech 600 Alloy | 214 | 0.793 | 0.517 | 111 | 1393
CarTech 41 Alloy | 218 | 1.42 | 1.062 | 114 | 1366
C99750 | 117.2 | 0.483 | 0.249 | 115 | 831
CarTech 350 Alloy | 203 | 1.252 | 0.793 | 118 | 1385
C99700 | 113.8 | 0.414 | 0.179 | 118 | 891
CuZn20 | 104 | 0.444 | 0.29 | 120 | 990
CuZn37 | 95 | 0.567 | 0.32 | 120 | 910
C9CV | 84 | 0.249 | 0.157 | 120 | 541
CarTech Ni-Cu 400 | 179 | 0.676 | 0.514 | 121 | 1349
CuZn37 | 102.55 | 0.45 | 0.11 | 122.5 | 910
CuCr1Zr | 110 | 0.277 | 0.098 | 125 | 1075
CuNi10Zn27 | 117.7 | 0.584 | 0.214 | 125 | 1008
CuNi15Zn21 | 127 | 0.51 | 0.35 | 128 | 1065
A351 CN7M | 165 | 0.427 | 0.172 | 130 | 1454
CuNi12Zn24 | 125 | 0.587 | 0.402 | 130 | 1030
C97800 | 131 | 0.31 | 0.152 | 130 | 1140
10SPb20 | 200 | 0.56 | 0.235 | 130.5 | 1520
C91100 | 103.4 | 0.241 | 0.172 | 135 | 818
CarTech Temperature Compensator 32 Type 1 | 152 | 0.483 | 0.276 | 137 | 1427
CarTech Low Expansion 42 Dumet Core Rod | 148 | 0.517 | 0.276 | 139 | 1427
CarTech Glass Sealing 42 | 148 | 0.517 | 0.276 | 139 | 1427
A351 CF3 | 193 | 0.483 | 0.207 | 140 | 1454
A351 CF8 | 193 | 0.483 | 0.207 | 140 | 1427
CuAl10Fe5Ni5-C | 124 | 0.6 | 0.25 | 140 | 1030
CC333G | 124 | 0.6 | 0.25 | 140 | 1020
C96400 | 144.8 | 0.414 | 0.221 | 140 | 1205
C95600 | 103.4 | 0.414 | 0.193 | 140 | 982
CuNi18Zn20 | 133 | 0.55 | 0.412 | 143 | 1085
A351 CK20 | 200 | 0.473 | 0.224 | 144 | 1427
CarTech Free-Cut Invar 36 Alloy | 144 | 0.535 | 0.38 | 144 | 1427
CCZr | 130 | 0.36 | 0.27 | 145 | 1075
Cleveland-Cliffs 316L | 190 | 0.627 | 0.29 | 147 | 1375
CarTech Invar 36 Alloy | 144 | 0.583 | 0.478 | 147 | 1427
A351 CF3M | 193 | 0.483 | 0.207 | 150 | 1427
CF16F | 193 | 0.531 | 0.273 | 150 | 1399
CarTech Glass Sealing 42-6 | 159 | 0.517 | 0.276 | 150 | 1427
Carpenter Stainless Type 347 | 190 | 0.837 | 0.373 | 150 | 1427
C96300 | 137.9 | 0.517 | 0.379 | 150 | 1174
C95410 | 106.9 | 0.517 | 0.207 | 150 | 1033
CRUCIBLE 410 | 200 | 0.96 | 0.849 | 155 | 1500
Cleveland-Cliffs 304L | 193 | 0.924 | 0.654 | 156 | 1420
CarTech Glass Sealing 52 | 159 | 0.552 | 0.276 | 159 | 1427
A297 HN | 186 | 0.434 | 0.262 | 160 | 1371
Nickel 200 | 204 | 0.655 | 0.508 | 160 | 1440
Wirbalit CA 11 | 125 | 0.54 | 0.51 | 160 | 1083
CRUCIBLE 430 | 200 | 0.517 | 0.276 | 160 | 1427
CRUCIBLE 304L | 176 | 0.964 | 0.644 | 160 | 1420
C91300 | 110.3 | 0.241 | 0.207 | 160 | 818
A743 CF20 | 193 | 0.483 | 0.207 | 163 | 1412
CuNi18Zn27 | 134 | 0.58 | 0.29 | 163 | 1055
CE30 | 172 | 0.621 | 0.31 | 170 | 1454
CRUCIBLE 347 | 180 | 0.837 | 0.373 | 170 | 1420
022Cr19Ni10 | 191.55 | 0.913 | 0.23 | 175 | 1426.5
A296 CG-8M | 193 | 0.565 | 0.303 | 176 | 1399
A297 HU | 186.1 | 0.448 | 0.286 | 180 | 1343
CE30 | 172.2 | 0.645 | 0.372 | 180 | 1454
C95700 | 124.1 | 0.621 | 0.276 | 180 | 970
A297 HX | 172 | 0.414 | 0.276 | 180.5 | 1288
CarTech 680 Alloy | 200 | 0.941 | 0.635 | 185 | 1307
0Cr18Ni11Nb | 189.8 | 0.52 | 0.206 | 187 | 1426.5
KO 41 LC |  | 0.58 | 0.215 | 190
A297 HT | 186 | 0.448 | 0.293 | 190 | 1343
CC50 | 200 | 0.482 | 0.414 | 193 | 1496
A297 HW | 172 | 0.414 | 0.303 | 195 | 1288
CB30 | 200 | 0.655 | 0.414 | 195 | 1496
CB30 | 200 | 0.655 | 0.414 | 195 | 1496
Nitronic 60 | 181 | 1.243 | 0.29 | 200 | 1375
COLSPEED 90 | 125 | 0.7 | 0.4 | 200 | 1065
C99300 | 124.1 | 0.655 | 0.379 | 200 | 1073
CarTech 19-9 DL Alloy | 203 | 0.848 | 0.588 | 217 | 1399
Z 6 CNT 18-10 | 200 | 0.98 | 0.25 | 220 | 1400
CRYOPHY | 205 | 0.83 | 0.635 | 240 | 1450
CryElso 201LN | 200 | 0.65 | 0.37 | 240 | 1420
CarTech 21-12 N Valve Steel | 200 | 0.852 | 0.517 | 241 | 1385
CD4MCu | 200 | 0.69 | 0.485 | 253 | 1482
CuBe2 | 133 | 0.965 | 0.805 | 255 | 910
CarTech 751 Alloy | 214 | 1.035 | 0.638 | 257 | 1410
CHRONIFER Labor 13% | 215 | 0.754 | 0.276 | 260 | 1490
CP Grade 4 | 103 | 0.55 | 0.48 | 263 | 1650
A487 CA-6NM | 200 | 0.827 | 0.688 | 269 | 1510
CarTech SIL No.1 Valve Steel | 193 | 0.917 | 0.569 | 270 | 1468
CD4MCu | 260 | 0.69 | 0.485 | 276 | 1482
A487 CA-15 | 200 | 1.034 | 0.777 | 288 | 1510
Carpenter Stainless Type 410 | 207 | 0.97 | 0.832 | 324 | 1507
Waspaloy | 211 | 1.2 | 0.62 | 325 | 1350
A296 CA-40 | 200 | 1.137 | 0.8 | 341 | 1496
CoCrMo | 170 | 1.038 | 0.691 | 366 | 1403
CoCr-0404 | 220 | 1.101 | 0.699 | 390 | 1371
Zr46.75Be27.5Ni10Ti8.25Cu7.5 | 100 | 1.83 |  |  | 1020
Zr65Cu15Al10Ni10 | 83 | 1.45
Zr57Cu15.4Ni12.6Al10Nb5 | 87.3 | 1.8 |  |  | 1115
Zr57Cu20Al10Ni8Ti5 | 82 | 1.77 |  |  | 1145.2
Pd77.5Si16.5Cu6 | 96 | 1.55 |  |  | 1058.1
Pd40Ni40P20 | 108 | 1.7 |  |  | 991
Pd40Cu30P20Ni10 | 98 | 1.52 |  |  | 836
Cu57.5Hf27.5Ti15 | 103 |  | 1.94
Cu50Zr50 | 85 | 1.92 | 1.83 |  | 1222
Cu50Zr45Al5 | 102 | 1.89 | 1.89 |  | 1173
Zr54Cu46 | 84 |  | 1.4
Cu46Zr42Al7Y5 | 85 |  | 1.6 |  | 1123
Pt60P25Ni15 | 96 |  |  |  | 875
La55Al25Cu10Ni5Co5 | 41.9 | 0.5 |  |  | 822.5
Ce70Al10Ni10Cu10 | 30 | 0.4
Cu60Zr20Hf10Ti10 | 101 | 1.95 |  |  | 1196.82
Ce70Al10Ni10Cu10 | 30 | 0.4
La55Al25Cu10Ni5Co5 | 41.9 | 0.5 |  |  | 822.5
Pt60P25Ni15 | 96 |  |  |  | 875
Fe53Cr15C15Mo14B6Er1 | 195 |  | 4.2
Cu46Zr42Al7Y5 | 85 |  | 1.6 |  | 1123
Cu50Zr45Al5 | 102 | 1.89 | 1.89 |  | 1188.13
Cu50Zr50 | 85 | 1.92 | 1.83 |  | 1222
Cu57.5Hf27.5Ti15 | 103 |  | 1.94
Cu60Zr20Hf10Ti10 | 101 | 1.95 |  |  | 1196.82
Nd60Fe20Al10Co10 | 51 | 0.45 |  |  | 966.66
Pr60Cu20Ni10Al10 | 37.2 |  |  |  | 730
Zr41Be22.5Ti14Cu12.5Ni10 | 101 | 1.8 | 1.8 |  | 984.12
Zr52.25Cu28.5Al9.5Ni4.75Ta5 | 90 | 1.91
Pd80Si20 | 70 |  | 1.34
Hf46Cu29.25Al13Ni9.75Nb2 | 117 |  | 2.53
Pt57.5P22.5Cu14.7Ni5.3 | 94.8 | 1.4 | 1.47 |  | 1017.96
Mg65Cu25Y10 | 50 |  | 0.68 |  | 770.9
Co43B31.5Fe20Ta5.5 | 268 | 5.18 | 5.19
Mg65Cu25Tb10 | 51.3 | 0.8 | 0.8 |  | 727.74
Mg65Cu20Y15 | 69 | 0.82 | 0.82
Al88Ni9Ce2Fe1 | 70 | 1.35 | 1.35
Fe66P12C10Mo10B2 | 176 | 3.25 | 2.55 |  | 1267
Fe71P12C10Mo5B2 |  | 3.15 | 2.45 |  | 1257
(Fe0.75B0.2Si0.05)96Nb4 | 180 | 3.4 | 3.16
(Fe0.9Co0.1)64.5Mo14C15B6Er0.5 | 192 | 4.1 | 3.7 |  | 1403
Fe59C15Mo14B6Cr6 | 204 | 4.4 | 3.8 |  | 1436
Fe49C18Cr15Mo14B3Er1 | 210 | 4.09 | 3.6 |  | 1461
Fe49Cr15C15Mo14B6Er1 | 220 | 4.14 | 3.75 |  | 1463
Fe49Cr15Mo14C13B8Er1 | 220 | 4.04 | 3.9 |  | 1468
Fe65C15Mo14B6 | 195 | 3.8 | 3.4 |  | 1418
Fe65P10Mo9C8B6Cr2 | 177 | 3.55 | 2.9 |  | 1288
[(Fe0.5Ni0.5)0.75B0.2Si0.05]96Nb4 | 197 | 4.05 |  |  | 1323
000H18N11 | 200 | 0.52 | 0.24
410 Stainless | 200 | 0.465 | 0.255 |  | 1495
Zircaloy-4 | 99 | 0.53 | 0.274 |  | 1850
Zircadyne 705 | 95 | 0.55 | 0.38 |  | 1840
Zircadyne 702 | 99 | 0.38 | 0.205 |  | 1852
X18PA | 190 | 0.761 | 0.325 |  | 1425
X18MBC | 203 | 0.55 | 0.2 |  | 1425
VDM alloy 36 | 143 | 0.5 | 0.486 |  | 1430
ULTIMET alloy | 215 | 0.724 | 0.496 |  | 1350
UGINOX Top 304 | 190 | 1.064 | 0.729 |  | 1427
Uginox F18T Nb | 220 | 0.59 | 0.3 |  | 1505
Uginox F12N | 215 | 0.525 | 0.32 |  | 1460
CU5 | 132 | 0.59 | 0.54 |  | 1070
CU4 | 110 | 0.4 | 0.2 |  | 975
CU3 | 100 | 0.37 | 0.25 |  | 885
CU1-ETP | 120 | 0.24 | 0.16 |  | 1083
Crastin ST820 NC010 | 1.7 | 0.03 | 0.038 |  | 225
Crastin ST820 NC010 | 1.6 | 0.03 | 0.034 |  | 220
CR024A | 120 | 0.426 | 0.211 |  | 1083
CP-2 | 104 | 0.345 | 0.276 |  | 1649
CP-1 | 104 | 0.241 | 0.138 |  | 1649
CP Titanium Grade 4 | 103 | 0.67 | 0.556 |  | 1665
CP Titanium Grade 2 | 103 | 0.513 | 0.44 |  | 1659
CP Grade 7 | 103 | 0.345 | 0.275 |  | 1650
CP Grade 3 | 100 | 0.45 | 0.365 |  | 1650
CP Grade 2 | 100 | 0.345 | 0.275 |  | 1650
CP Grade 17 | 103 | 0.24 | 0.138 |  | 1650
CP Grade 16 | 103 | 0.345 | 0.275 |  | 1650
CP Grade 11 | 103 | 0.24 | 0.138 |  | 1650
CarTech X-750 Alloy | 213.7 | 1.169 | 0.748 |  | 1410
CarTech Nickel 206 Alloy | 207 | 0.69 | 0.5 |  | 1738
CarTech Nickel 201 Alloy | 207 | 0.621 | 0.448 |  | 1438
CarTech MP35N Alloy | 234 | 1.5 | 1.207 |  | 1380
CarTech C-276 Alloy | 205.5 | 0.758 | 0.379 |  | 1349
CarTech A-286 Alloy | 199 | 1 | 0.655 |  | 1399
CarTech 901 Alloy | 206 | 1.207 | 0.862 |  | 1324
CarTech 80A Alloy | 207 | 1 | 0.621 |  | 1373
CarTech 706 Alloy | 210 | 1.038 | 0.717 |  | 1355
CarTech 617 Alloy | 211 | 0.752 | 0.335 |  | 1355
CarTech 31V Alloy | 207 | 1.197 | 0.766 |  | 1280
Carpenter NCF 3015 Alloy | 200 | 1.124 | 0.655 |  | 1358
Carpenter JBK | 200 | 0.765 | 0.45 |  | 1480
C96200 | 124 | 0.31 | 0.17 |  | 1124
C95800 | 114 | 0.585 | 0.24 |  | 1053
C95500 | 114 | 0.62 | 0.275 |  | 1038
C95400 | 107 | 0.517 | 0.205 |  | 1032
C95300 | 103 | 0.45 | 0.17 |  | 1043
C94800 | 103 | 0.275 | 0.14 |  | 966
C94700 | 103 | 0.31 | 0.14 |  | 966
C94300 | 76 | 0.145 | 0.095 |  | 927
C93800 | 69 | 0.17 | 0.095 |  | 899
C93700 | 76 | 0.205 | 0.085 |  | 845
C93500 | 100 | 0.195 | 0.085 |  | 922
C93200 | 97 | 0.205 | 0.095 |  | 917
C92800 | 110.3 | 0.276 | 0.207 |  | 818
C92500 | 90 | 0.24 | 0.125 |  | 927
C92300 | 97 | 0.25 | 0.11 |  | 927
C90700 | 97 | 0.24 | 0.125 |  | 916